## Raw Material code
Raw material for Detergent Powder
Code | Raw Material Description | MW | Acid value | Assy. % | Unit | Usage Totalizer (PLC Data) | RESET
40400 | BASE POWDER BAHI H.S | 0 | 0 | 100 | KG |  |  | READ Totalizer
40715 | Base powder Bahi L.S | 0 | 0 | 100 | KG
40396 | BASE POWDER OXI H.S | 0 | 0 | 100 | KG |  |  | RESET Totalizer
40397 | BASE POWDER OXI H.S (EXP) | 0 | 0 | 100 | KG
40837 | BASE POWDER OXI H.S (KSA) | 0 | 0 | 100 | KG |  |  | READ PLC
40866 | BASE POWDER OXI H.S (Seychelles) | 0 | 0 | 100 | KG
40609 | BASE POWDER OXI H.S Mudghascar | 0 | 0 | 100 | KG
40395 | BASE POWDER OXI L.S | 0 | 0 | 100 | KG
40402 | BASE POWDER OXI L.S (ORIENTAL) | 0 | 0 | 100 | KG
40727 | BASE POWDER Wafeer Blue H.S | 0 | 0 | 100 | KG
40774 | BASE POWDER WAFEER BLUE L.S | 0 | 0 | 100 | KG
40401 | BASE POWDER WAFEER H.S. | 0 | 0 | 100 | KG
40399 | BASE POWDER Wafeer L.S | 0 | 0 | 100 | KG
162501 | BLUE PIGMENT 15/3 | 0 | 0 | 100 | KG
160840 | Blue Speckles | 0 | 0 | 100 | KG
122017 | BOUQUET EXTRA | 0 | 0 | 100 | KG
163708 | Concentrated Enzyme Powder | 0 | 0 | 100 | KG
122021 | Detergent Anti Foam | 0 | 0 | 100 | KG
160850 | Dissolvine GL-38 | 0 | 0 | 100 | KG
163232 | Dixi LAVENDER PERFUME Power Stab 1 | 0 | 0 | 100 | KG
121004 | EDTA | 0 | 0 | 100 | KG
122003 | Enzyme Powder | 0 | 0 | 100 | KG
160271 | FLORIADE 4714 IFF رائحة | 0 | 0 | 100 | KG
122016 | FRUITE FLEURS | 0 | 0 | 100 | KG
161461 | GREEN SPECKLES | 0 | 0 | 100 | KG
161436 | HEDP | 0 | 0 | 100 | KG
160121 | JASMOFOLL رائحه منظفات أوكسي | 0 | 0 | 100 | KG
162719 | LAVENDER PERFUME | 0 | 0 | 100 | KG
40942 | Mauve BASE POWDER | 0 | 0 | 100 | KG
163323 | NTA | 0 | 0 | 100 | KG
162573 | Perfume SANDAL SKY BOOST | 0 | 0 | 100 | KG
162395 | PINE Perfume | 0 | 0 | 100 | KG
160164 | PKF - أولين نوى نخيل | 0 | 0 | 100 | KG
160061 | Polycarboxlate | 284 | 0 | 40 | KG
101202 | RBD زيت نخيل | 0 | 0 | 100 | KG
161928 | RED SPECKLES | 0 | 0 | 100 | KG
122002 | SCMC | 0 | 0 | 100 | KG
161070 | Sodium carbonate dense | 0 | 0 | 100 | KG
112003 | Sodium carbonate light | 0 | 0 | 100 | KG
102161 | Sodium chloride hard | 0 | 0 | 100 | KG
102135 | Sodium Hydroxide liquid | 40 | 0 | 48 | KG
112007 | Sodium percarbonate | 248 | 0 | 100 | KG
112006 | Sodium Sulfate | 0 | 0 | 100 | KG
112002 | Sodium Tripolyphosphate | 0 | 0 | 96 | KG
122028 | Sokalan HP 56 K | 0 | 0 | 100 | KG
161254 | Sulfur | 0 | 0 | 100 | KG
40571 | SULPHONIC ACID-ARMA | 323 | 186 | 96.5 | KG
122020 | TEAD | 0 | 0 | 92 | KG
160250 | Tinopal CBS-X | 0 | 0 | 100 | KG
162504 | Violet 23(SOAP) | 0 | 0 | 100 | KG
161927 | Violet SPECKLES | 0 | 0 | 100 | KG
161253 | ألكيل بنزين (Alkyal Benzene) | 0 | 0 | 100 | KG
101203 | زيت إستيارين (Palm Stearin) | 0 | 0 | 100 | KG
112001 | سيليكات الصوديوم (Sodium Silicate) | 0 | 0 | 40 | KG
137007 | كيس مكرونة صابونSoap Noodle Jum bag-- | 284 | 197 | 100 | EA
161862 | لا أيوني Nonionic LT7 | 0 | 0 | 100 | KG
40597 | ملح حمض دهني - أرما (Maue Base Powder) | 0 | 0 | 70 | KG

## Recipe and Sequence Of Addition
Slurry Quantity For One Batch 6.5 MT
Raw Material Specification |  |  | Batch prepration | [5 empty] | Detergent HS Local. | [14 empty] | Detergent LS Local. | [16 empty] | Detergent Products Export. | [11 empty] | Mavue
|  |  | Product Recipe code | [5 empty] | 111 |  |  | 112 |  |  | 113 |  |  | 114 |  |  | 115 |  |  | 211 |  |  | 212 |  |  | 213 |  |  | 214 |  |  | 215 |  |  | 216 |  | 311 |  |  | 312 |  |  | 313 |  |  | 314
Slurry Ingredients | Assay | Raw Material Code | Silo / Tank | Flow control device | Quantity measuring Sys. | Flow Sequence | Adding sequence to Crutcher | Mixing Time in second | Oxi HS (Local) % | Oxi HS Kg/Ton | Oxi HS Kg/Batch | Oxi HS Lavender % | Oxi HS Lavender Kg/Ton | Oxi HS Lavender Kg/Batch | Bahi HS % | Bahi HS Kg/Ton | Bahi HS Kg/batch | Wafer HS Bulk % | Wafer HS Bulk Kg/Ton | Wafer HS Bulk Kg/Batch | Wafer HS Bulk (Blue) % | Wafer HS Bulk (Blue) Kg/Ton | Wafer HS Bulk (Blue) Kg/batch | Oxi LS (Spring brezze and tinowhite) % | Oxi LS (Spring brezze and tinowhite) Kg/Ton | Oxi LS (Spring brezze and tinowhite) Kg/Batch | Oxi LS (Oreintal brezze) % | Oxi LS (Oreintal brezze) Kg/Ton | Oxi LS (Oreintal brezze) Kg/Batch | Oxi LS (Lavender) % | Oxi LS (Lavender) Kg/Ton | Oxi LS (Lavender) Kg/batch | Bahi LS % | Bahi LS Kg/Ton | Bahi LS Kg/batch | Wafer LS % | Wafer LS Kg/Ton | Wafer LS Kg/batch | Wafer LS (Blue) % | Wafer LS (blue) Kg/Ton | Oxi HS Export (Lybia and Ethiopia) % | Oxi HS Export (Lybia and Ethiopia) Kg/Ton | Oxi HS Export (Lybia and Ethiopia) Kg/batch | Oxi HS Export (Madagascar , Mauritania) % | Oxi HS Export (Madagascar , Mauritania) Kg/Ton | Oxi HS Export (Madagascar , Mauritania) Kg/batch | Oxi HS Export (cote d'ivoire) % | Oxi HS Export (cote d'ivoire) Kg/Ton | Oxi HS Export (cote d'ivoire) Kg/batch | Oxi HS Export (Djibouti and Somalia and Seychelles) % | Oxi HS Export (Djibouti and Somalia and Seychelles) % | Oxi HS Export (Djibouti and Somalia and Seychelles) Kg/batch | Mavue base Powder % | Mavue base Powder Kg/Ton
Water | 100 |  | V1101 | F1110 | W1103 | A | 1 | 60 | 3.17125 | 31.7125 | 206.13125 | 3.17125 | 31.7125 | 206.13125 | 4.25 | 42.5 | 276.25 | 4.96 | 49.6 | 322.4 | 4.96 | 49.6 | 496 | 3.86 | 38.6 | 250.9 | 3.86 | 38.6 | 250.9 | 3.86 | 38.6 | 250.9 | 6.8 | 68 | 442 | 5.04 | 50.4 | 327.6 | 5 | 50 | 5.08 | 50.8 | 330.2 | 5.14 | 51.4 | 334.1 | 2.63 | 26.3 | 170.95 | 3.87 | 38.7 | 251.55 | 3 | 30
Sodium Silicate. | 42 | 112001 | V1102 | F1111 |  |  |  |  | 10 | 238.095 | 1547.6175 | 10 | 238.1 | 1547.65 | 15 | 357.1 | 2321.15 | 15 | 357.1 | 2321.15 | 15 | 357.1 | 357.1 | 5 | 119 | 773.5 | 5 | 119.0476 | 773.8095 | 5 | 119 | 773.5 | 10 | 238.1 | 1547.65 | 8 | 190.4762 | 1238.095 | 8 | 190.4762 | 12 | 285.7 | 1857.05 | 10 | 238.1 | 1547.65 | 10 | 238.1 | 1547.65 | 10.85 | 108.5 | 705.25 | 15 | 357.1
Polycarboxylate | 40 | 160061 | V1105 | F1114 | W1101 | A | 2 | 60 | 3 | 75 | 487.5 | 3 | 75 | 487.5 | 3 | 75 | 487.5 |  |  | 0 |  |  |  | 2.5 | 62.5 | 406.25 | 2.5 | 62.5 | 406.25 | 2.5 | 62.5 | 406.25 | 3 | 75 | 487.5 | 2 | 50 | 325 | 2 | 50 | 2.5 | 62.5 | 406.25 |  |  | 0 | 3.5 | 87.5 | 568.75 | 3.25 | 32.5 | 211.25
Non-ionic (E.O 7) | 100 | 161862 | V1107 | F1113 | [6 empty] | 0 |  |  | 0 |  |  | 0 |  |  | 0 |  |  |  | 3.5 | 35 | 227.5 | 3.5 | 35 | 227.5 | 3.5 | 35 | 227.5 | 3.5 | 35 | 227.5 | 2.5 | 25 | 162.5 | 2.5 | 25 |  |  | 0 |  |  | 0 |  |  | 0 |  | 0 | 0
NTA | 30 | 163323 | V1108 | F1112 | [6 empty] | 0 |  |  | 0 |  |  | 0 |  |  | 0 |  |  |  | 0.2 | 6.666667 | 43.33333 | 0.2 | 6.666667 | 43.33333 | 0.2 | 6.666667 | 43.33333 | 0.2 | 6.666667 | 43.33333 | 0.077 | 2.566667 | 16.68333 | 0.077 | 2.566667 | ` |  | 0 |  |  | 0 |  |  | 0 |  | 0 | 0
Sokalan®HP 56 K | 100 | 122028 | V1108 | [7 empty] | 0 |  |  | 0 |  |  | 0 |  |  | 0 |  |  |  | 0.04 | 0.4 | 2.6 | 0.04 | 0.4 | 2.6 | 0.04 | 0.4 | 2.6 |  |  | 0 |  |  | 0 |  |  |  |  | 0 |  |  | 0 |  |  | 0 |  | 0 | 0
LABSA | 96 | 40571 | V11062 | F1115 | V1114 |  |  |  |  | 16.61538 | 108 |  |  | 108 |  | 16.61538 | 108 |  |  | 108 | [5 empty] | 108 |  |  | 108 |  |  | 108 |  |  | 108 |  |  | 108 |  |  |  |  | 108 |  |  | 108 |  |  | 108 |  |  | 108
Sodium hydroxide | 47 | 102135 | V1107 | F1116 | [5 empty] | 4.615385 | 30 |  |  | 30 |  | 4.615385 | 30 |  |  | 30 | [5 empty] | 30 |  |  | 30 |  |  | 30 |  |  | 30 |  |  | 30 |  |  |  |  | 30 |  |  | 30 |  |  | 30 |  |  | 30
Fatty Acid (Soap Powder OR liquid) | 100 | 40597 | V1108 | F1117 |  | A | 4 | 150 |  |  | 0 |  |  | 0 |  |  | 0 |  |  | 0 |  |  |  | 1 | 10 | 65 | 1 | #REF! | #REF! | 1 | 10 | 65 | 1 | 10 | 65 | 0.5 | 5 | 32.5 | 0.5 | 5 |  |  | 0 |  |  | 0 |  |  | 0 |  | 0 | 0
Tinopal CBS-X | 100 | 160250 | V1113 | X1105 | W1102 | A | 3 | 180 | 0.06 | 0.6 | 3.9 | 0.06 | 0.6 | 3.9 | 0.05 | 0.5 | 3.25 |  |  | 0 |  |  |  | 0.06 | 0.6 | 3.9 | 0.06 | 0.6 | 3.9 | 0.06 | 0.6 | 3.9 | 0.07 | 0.7 | 4.55 |  |  | 0 |  |  |  |  | 0 | 0.05 | 0.5 | 3.25 | 0.05 | 0.5 | 3.25 | 0.065 | 0.65 | 4.225
Sodium Carbonate light | 100 | 112003 | V1110 | X1102 |  |  |  |  | 5 | 50 | 325 | 5 | 50 | 325 | 10 | 100 | 650 | 10 | 100 | 650 | 10 | 100 | 100 | 7 | 70 | 455 | 7 | 70 | 455 | 7 | 70 | 455 | 10 | 100 | 650 | 10 | 100 | 650 | 10 | 100 | 15 | 150 | 975 | 15 | 150 | 975 | 15 | 150 | 975 | 5.42 | 54.2 | 352.3 | 10 | 102
Sodium sulphate | 100 | 112006 | V1111 | X1103 |  |  |  |  | 44.169 | 441.69 | 2870.985 | 44.219 | 442.19 | 2874.235 | 49.4 | 494 | 3211 | 63.54 | 635.4 | 4130.1 | 63.39 | 633.9 | 633.9 | 35.74 | 357.4 | 2323.1 | 35.79 | 357.9 | 2326.35 | 35.79 | 357.9 | 2326.35 | 33.63 | 336.3 | 2185.95 | 47.53 | 475.3 | 3089.45 | 47.423 | 474.23 | 46.02 | 460.2 | 2991.3 | 22.11 | 221.1 | 1437.15 | 40.32 | 403.2 | 2620.8 | 48.228 | 482.28 | 3134.82 | 65.8 | 671.4
Sodium tripoly phosphate | 96 | 112002 | V1112 | X1105 | [6 empty] | 0 |  |  | 0 |  |  | 0 |  |  | 0 |  |  |  | 6 | 62.5 | 406.25 | 6 | 62.5 | 406.25 | 6 | 62.5 | 406.25 | 6 | 62.5 | 406.25 | 6 | 62.5 | 406.25 | 6 | 62.5 | 0 | 0 | 0 | 12 | 156.3 | 1015.95 |  |  | 0 | 0 | 0 | 0
[26 empty] | 0 |  |  | 0 |  |  | 0 |  |  | 0 |  |  | 0 |  |  |  |  | 0 |  |  | 0 |  |  | 0 |  | 0 | 0
LABSA | 96 | 40571 | V1206 | EQ6012 | FE6012 | Online dosing | contineous online | NA | 16 | 156 | 1014 | 16 | 156 | 1014 | 14 | 136.5 | 887.25 | 5.2 | 50.7 | 329.55 | 5.2 | 50.7 | 50.7 | 6 | 58.5 | 380.25 | 6 | 58.5 | 380.25 | 6 | 58.5 | 380.25 | 5.5 | 53.6 | 348.4 | 5.2 | 50.7 | 329.55 | 5.2 | 50.7 | 14 | 136.5 | 887.25 | 23 | 226.6218 | 1473.042 | 19 | 187.2 | 1216.8 | 16.92 | 169.2 | 1099.8 | 5
Sodium hydroxide | 47 | 102135 | V1207 | EQ6013 | FE6013 |  |  |  |  | 43.4 | 282.1 |  | 43.4 | 282.1 |  | 38.1 | 247.65 |  | 14.24 | 92.56 |  | 14.24 | 14.24 |  | 16.42 | 106.73 |  | 16.42 | 106.73 |  | 16.42 | 106.73 |  | 15.05 | 97.825 |  | 14.24 | 92.56 |  | 14.24 |  | 38.1 | 247.65 |  | 71.15 | 462.475 |  | 52 | 338 |  | 0 | 0 |  | 14.24
Post Dosing Process
Raw Material Specification |  |  | Batch prepration | [5 empty] | Detergent HS Local. | [14 empty] | Detergent LS Local. | [16 empty] | Detergent Products Export.
|  |  | Post Dosing Recipe code | [5 empty] | 151 |  |  | 152 |  |  | 153 |  |  | 154 |  |  | 155 |  |  | 251 |  |  | 252 |  |  | 253 |  |  | 254 |  |  | 255 |  |  | 256 |  | 351 |  |  | 352 |  |  | 353 |  |  | 354
Post dosing Ingredients | Assay | Raw Material Code | Silo / Tank | Flow control device | Quantity measuring Sys. | Flow Sequence | Adding sequence to Drum Mixture |  | Oxi HS (Local) % |  | Oxi HS Kg/Ton | Oxi HS Lavender % |  | Oxi HS Lavender Kg/Ton | Bahi HS % |  | Bahi HS Kg/Ton | Wafer HS Bulk % |  | Wafer HS Bulk Kg/Ton | Wafer HS Bulk (Blue) % |  | Wafer HS Bulk (Blue) Kg/Ton | Oxi LS (Spring brezze and tinowhite) % |  | Oxi LS (Spring brezze and tinowhite) Kg/Ton | Oxi LS (Oreintal brezze) % |  | Oxi LS (Oreintal brezze) Kg/Ton | Oxi LS (Lavender) % |  | Oxi LS (Lavender) Kg/Ton | Bahi LS % |  | Bahi LS Kg/Ton | Wafer LS % |  | Wafer LS Kg/Ton | Wafer LS (Blue) % | Wafer LS (blue) Kg/Ton | Oxi HS Export (Lybia and Ethiopia) % |  | Oxi HS Export (Lybia and Ethiopia) Kg/Ton | Oxi HS Export (Madagascar , Mauritania) % |  | Oxi HS Export (Madagascar , Mauritania) Kg/Ton | Oxi HS Export (cote d'ivoire) % |  | Oxi HS Export (cote d'ivoire) Kg/Ton | Oxi HS Export (Djibouti and Somalia and Seychelles) %
Base Powder (From Slurry production) | 100 |  | V1409 | W1409 | W1409 | 1 | Online contineous powder and liquids. |  | 81.4 |  |  | 81.45 |  |  | 95.7 |  |  | 98.7 |  |  | 98.55 |  |  | n |  |  | 70.95 |  |  | 70.95 |  |  | 79.7 |  |  | 86.85 |  |  |  |  | 94.6 |  |  | 87.3 |  |  | 90.5 |  |  | 88.6
Sodium Carbonate Dense. | 100 | 161070 | V1402 | W1402 | WICQ 1302 |  |  |  | 12 |  | 120 | 12 |  | 120 | [9 empty] | 14 |  | 140 | 14 |  | 140 | 14 |  | 140 | 15 |  | 150 | 5 |  | 50 | 5 | 50 |  |  |  | 10 |  | 100 | 5 |  | 50 | 7
Enzyme Medley Armor Plus 100 T | 100 | 163708 | V1403 | BELT CONV. | W1403 |  |  |  | 0.45 |  | 4.5 | 0.45 |  | 4.5 | 0.4 |  | 4 | [6 empty] | 0.55 |  | 5.5 | 0.55 |  | 5.5 | 0.55 |  | 5.5 | 0.5 |  | 5 | 0.2 |  | 2 | 0.2 | 2 | [9 empty] | 0
Mauve base powder (Enzyme II) | 100 | 40942 | V1407 | W1407 | W1407 |  |  |  | 0.3 |  | 3 | 0.3 |  | 3 | 0.3 |  | 3 | [6 empty] | 0.3 |  | 3 | 0.3 |  | 3 | 0.3 |  | 3 | 0.3 |  | 3
Blue speckles. | 100 | 162501 | V1405 | W1405 | W1405 |  |  |  | 2.5 |  | 25 | 2.5 |  | 25 | 1 |  | 10 | 0.25 |  | 2.5 | 0.25 |  | 2.5 | 2 |  | 20 | 2 |  | 20 | 2 |  | 20 | 1 |  | 10 | 1 |  | 10 | 1 | 10 | 3 |  | 30 | 2 |  | 20 | 2 |  | 20 | 2
Red speckles. | 100 | 161928 | V1405 | W1405 | W1405 | [9 empty] | 1 |  | 10 | 0.25 |  | 2.5 | 0.25 |  | 2.5 | [9 empty] | 1 |  | 10 | 1 |  | 10 | 1 | 10
Green speckles | 100 | 161461 | V1405 | W1405 | W1405 | [9 empty] | 1 |  | 10 | 0.25 |  | 2.5 | 0.25 |  | 2.5 | [9 empty] | 1 |  | 10 | 1 |  | 10 | 1 | 10
Violet (Pink) speckles. | 100 | 161927 | V1404 | W1404 | W1404 |  |  |  | 2.5 |  | 25 | 2.5 |  | 25 |  |  |  | 0.25 |  | 2.5 | 0.25 |  | 2.5 | 2 |  | 20 | 2 |  | 20 | 2 |  | 20 |  |  |  | 1 |  | 10 | 1 | 10 | 2 |  | 20 |  |  |  | 2 |  | 20 | 2
Sodium per carbonate | 88 | 112007 | V1401 | W1401 | WICQ 1301 | [18 empty] | 8.5 |  | 96.59 | 8.5 |  | 96.59 | 8.5 |  | 96.59 | 7 |  | 79.5 | 3 |  | 34.09091 | 3 | 34.1
TAED White | 92 | 122020 | V1406 | W1406 | W1406 | [18 empty] | 0.3 |  | 3.26 | 0.3 |  | 3.26 | 0.3 |  | 3.3
Antifoam | 100 | 122021 | V1408 | W1408 | W1408 | [18 empty] | 0.6 |  | 6 | 0.6 |  | 6 | 0.6 |  | 6 | 0.6 |  | 6 | 0.55 |  | 5 | 0.55 | 5.5
Perfume Dixi Lavender STAB 1 | 100 | 163232 | V1411-1 | P1402B | FQM 1402B | 2 | [5 empty] | 0.56 |  | 5.6 | 0.48 |  | 4.8 | [12 empty] | 0.64 |  | 6.4 | 0.56 |  | 5.6
Perfume Lavender 2541 | 100 | 162719 | V1411-1 | [8 empty] | 0.24 |  | 2.4 | 0.12 |  | 1.2 | [12 empty] | 0.16 |  | 1.6 | 0.14 |  | 1.4
Perfume Pine | 100 | 162395 | V1411-2 | [5 empty] | 0.1 |  | 1 | [12 empty] | 0.1 |  | 1
Perfume Jasmin foll 2006 | 100 | 160121 | V1411-2 | [20 empty] | 0.75 |  | 7.5
Perfume Floriade 4714. | 100 | 160271 | V1411-2 | [23 empty] | 0.32 |  | 3.2
Perfume Sandal sky Boast | 100 | 162573 | V1411-2 | [23 empty] | 0.48 |  | 4.8
Perfume Bouquet Extra 11060/4 | 100 | 122017 | V1411-3 | P1402A | FQM 1402A | [12 empty] | 0.3 |  | 3 | 0.3 |  | 3 | [12 empty] | 0.4 |  | 4 | 0.4 | 4
Perfume Fruit Fleurs | 100 | 122016 | V1411-4 | [5 empty] | 0.75 |  | 7.5 | [29 empty] | 0.4 |  | 4 | 0.7 |  | 7 | 0.5 |  | 5 | 0.4
Total | [8 empty] | 100 |  | 186 | 100 |  |  | 100 |  |  | 100 |  |  | 100 |  |  | 100 |  |  | 100 |  |  | 100 |  |  | 100 |  |  | 99.997 |  |  | 100 |  | 100 |  |  | 100 |  |  | 100 |  |  | 100

## Recipe worksheet
Slurry Quantity For One Batch 6.5 MT
Raw Material Specification | [8 empty] | Detergent HS Local. | [22 empty] | Detergent LS Local. | [14 empty] | Detergent Products Export. | [9 empty] | Mavue
Product Recipe code | [8 empty] | 111 | [10 empty] | 112 |  |  |  | 113 |  |  | 114 |  | 115 |  |  | 211 |  |  | 212 |  | 213 |  |  | 214 |  | 215 |  |  | 216 |  | 311 |  |  | 312 |  | 313 |  |  | 314
Slurry Ingredients | Assay | Raw Material Code | Silo / Tank | Flow control device | Quantity measuring Sys. | Flow Sequence | Adding sequence to Crutcher | Mixing Time in second | Oxi HS (Local) % | Oxi HS Kg/Ton | Base Powder as 100% assay | base powder % ingredients | Kg/Ton of Base Powder | Kg/Ton of Slurry |  | Kg/Ton of Slurry |  | 3 Ton batch | 5 Ton Batch | Oxi HS Lavender % | Oxi HS Lavender Kg/Ton | Kg/Ton of Slurry |  | Bahi HS % | Bahi HS Kg/Ton | Kg/Ton of Base Powder | Wafer HS Bulk % | Wafer HS Bulk Kg/Ton | Wafer HS Bulk (Blue) % | Wafer HS Bulk (Blue) Kg/Ton |  | Oxi LS (Spring brezze and tinowhite) % | Oxi LS (Spring brezze and tinowhite) Kg/Ton |  | Oxi LS (Oreintal brezze) % | Oxi LS (Oreintal brezze) Kg/Ton | Oxi LS (Lavender) % | Oxi LS (Lavender) Kg/Ton |  | Bahi LS % | Bahi LS Kg/Ton | Wafer LS % | Wafer LS Kg/Ton |  | Wafer LS (Blue) % | Wafer LS (blue) Kg/Ton | Oxi HS Export (Lybia and Ethiopia) % | Oxi HS Export (Lybia and Ethiopia) Kg/Ton |  | Oxi HS Export (Madagascar , Mauritania) % | Oxi HS Export (Madagascar , Mauritania) Kg/Ton | Oxi HS Export (cote d'ivoire) % | Oxi HS Export (cote d'ivoire) Kg/Ton |  | Oxi HS Export (Djibouti and Somalia and Seychelles) % | Oxi HS Export (Djibouti and Somalia and Seychelles) % | Mavue base Powder % | Mavue base Powder Kg/Ton
[6 empty] | Flow Sequence | Adding sequence to Crutcher | Mixing Time in second | Finished Powder |  |  |  | Base Powder | As Solid |  | 65% Solid | 70% Solid |  |  | Finished Powder |  | 65% Solid | 70% Solid | Finished Powder |  | Base Powder |  |  | Finished Powder |  | Base Powder | Finished Powder |  | Base Powder |  |  | Finished Powder |  | Base Powder |  |  | Finished Powder |  | Base Powder |  |  | Finished Powder |  | Base Powder |  |  | Finished Powder |  | Base Powder
Water | 100 |  | V1101 | F1110 | W1103 | A | 1 | 60 | 3.17125 | 31.7125 | 3.895873 | 3.895873 | 38.95873 |  |  | 244.1489 | 138.54 | 732.4468 | 1220.745 | 3.17125 | 31.7125 |  |  | 4.25 | 0 |  | 4.96 | 0 | 4.96 | 0 |  | 3.86 | 0 |  | 3.86 | 0 | 3.86 | 0 |  | 6.8 | 0 | 5.04 | 0 |  | 5 | 50 | 5.08 | 0 |  | 5.14 | 0 | 2.63 | 0 |  | 3.87 | 0 | 3 | 30
Sodium Silicate. | 42 | 112001 | V1102 | F1111 |  |  |  |  | 10 | 238.0952 | 12.28497 | 29.24994 | 292.4994 | 122.8497 | 292.4994 | 292.4994 | 292.4994 | 877.4982 | 1462.497 | 10 | 238.1 | 292.3257 | 292.3257 | 15 | 357.1 |  | 15 | 357.1 | 15 | 357.1 |  | 5 | 119 |  | 5 | #VALUE! | 5 | 119 |  | 10 | 238.1 | 8 | 190.4762 |  | 8 | 190.4762 | 12 | 285.7 |  | 10 | 238.1 | 10 | 238.1 |  | 10.85 | 0 | 15 | 357.1
Polycarboxylate | 40 | 160061 | V1105 | F1114 | W1101 | A | 2 | 60 | 3 | 75 | 3.685492 | 9.213731 | 92.13731 | 36.85492 |  | 92.13731 | 92.13731 | 276.4119 | 460.6865 | 3 | 75 | 92.08075 | 92.08075 | 3 | 75 | [6 empty] | 2.5 | #VALUE! |  | 2.5 | #VALUE! | 2.5 | #VALUE! |  | 3 | 75 | 2 | #VALUE! |  | 2 | 50 | 2.5 | 62.5 |  |  |  | 3.5 | 87.5 |  | 3.25 | 0
Non-ionic (E.O 7) | 100 | 161862 | V1107 | F1113 | [27 empty] | 3.5 | 35 |  | 3.5 | #VALUE! | 3.5 | 35 |  | 3.5 | 35 | 2.5 | 25 |  | 2.5 | 25 | [9 empty] | 0
NTA | 30 | 163323 | V1108 | F1112 | [27 empty] | 0.2 | #VALUE! |  | 0.2 | #VALUE! | 0.2 | #VALUE! |  | 0.2 | #VALUE! | 0.077 | #VALUE! |  | 0.077 | 2.566667 | ` | [8 empty] | 0
Sokalan®HP 56 K | 100 | 122028 | V1108 | [28 empty] | 0.04 | #VALUE! |  | 0.04 | #VALUE! | 0.04 | #VALUE! | [17 empty] | 0
LABSA | 96 | 40571 | V11062 | F1115 | V1114
Sodium hydroxide | 47 | 102135 | V1107 | F1116
Fatty Acid (Soap Powder OR liquid) | 100 | 40597 | V1108 | F1117 |  | A | 4 | 150 | [23 empty] | 1 | 10 |  | 1 | #REF! | 1 | 10 |  | 1 | 10 | 0.5 | 5 |  | 0.5 | 5 | [9 empty] | 0
Tinopal CBS-X | 100 | 160250 | V1113 | X1105 | W1102 | A | 3 | 180 | 0.06 | 0.6 | 0.07370985 | 0.07370985 | 0.7370985 | 0.7370985 |  | 0.7370985 | 0.7370985 | 2.211295 | 3.685492 | 0.06 | 0.6 | 0.736646 | 0.736646 | 0.05 | 0.5 | [6 empty] | 0.06 | #VALUE! |  | 0.06 | #VALUE! | 0.06 | #VALUE! |  | 0.07 | 0.7 | [8 empty] | 0.05 | 0.5 | 0.05 | 0.5 |  | 0.065 | 0
Sodium Carbonate light | 100 | 112003 | V1110 | X1102 |  |  |  |  | 5 | 50 | 6.142487 | 6.142487 | 61.42487 | 61.42487 |  | 61.42487 | 61.42487 | 184.2746 | 307.1244 | 5 | 50 | 61.38717 | 61.38717 | 10 | 100 |  | 10 | 100 | 10 | 100 |  | 7 | #VALUE! |  | 7 | #VALUE! | 7 | #VALUE! |  | 10 | 100 | 10 | #VALUE! |  | 10 | 100 | 15 | 150 |  | 15 | 150 | 15 | 150 |  | 5.42 | 0 | 10 | 102
Sodium sulphate | 100 | 112006 | V1111 | X1103 |  |  |  |  | 44.169 | 441.69 | 54.2615 | 54.2615 | 542.615 | 542.615 |  | 542.615 | 542.615 | 1627.845 | 2713.075 | 44.219 | 442.19 | 542.8958 | 542.8958 | 49.4 | 494 |  | 63.54 | 635.4 | 63.39 | 633.9 |  | 35.74 | #VALUE! |  | 35.79 | #VALUE! | 35.79 | #VALUE! |  | 33.63 | 336.3 | 47.53 | #VALUE! |  | 47.423 | 474.23 | 46.02 | 460.2 |  | 22.11 | 221.1 | 40.32 | 403.2 |  | 48.228 | 0 | 65.8 | 671.4
Sodium tripoly phosphate | 96 | 112002 | V1112 | X1105 | [27 empty] | 6 | 62.5 |  | 6 | #VALUE! | 6 | 62.5 |  | 6 | 62.5 | 6 | 62.5 |  | 6 | 62.5 | 0 | 0 |  | 12 | 156.3 |  |  |  | 0 | 0
0
LABSA | 96 | 40571 | V1206 | EQ6012 | FE6012 | Online dosing | contineous online | NA | 16 | 156 | 19.65596 |  | 191.6456 | 196.5596 |  | 191.6456 | 191.6456 | 574.9368 | 958.228 | 16 | 156 | 191.528 | 191.528 | 14 | 136.5 |  | 5.2 | 50.7 | 5.2 | 50.7 |  | 6 | 58.5 |  | 6 | 58.5 | 6 | 58.5 |  | 5.5 | 53.6 | 5.2 | 50.7 |  | 5.2 | 50.7 | 14 | 136.5 |  | 23 | 226.6218 | 19 | 187.2 |  | 16.92 | 0 | 5
Sodium hydroxide | 47 | 102135 | V1207 | EQ6013 | FE6013 |  |  |  |  | 43.4 |  |  | 53.31679 |  |  | 53.31679 | 53.31679 | 159.9504 | 266.5839 |  | 43.4 | 53.28406 | 53.28406 |  | 38.1 |  |  | 14.24 |  | 14.24 |  |  | 16.42 |  |  | 16.42 |  | 16.42 |  |  | 15.05 |  | 14.24 |  |  | 14.24 |  | 38.1 |  |  | 71.15 |  | 52 |  |  | 0 |  | 14.24
TOTAL | [8 empty] | 81.40025 |  | 100 |  | 1234.376 | 961.0413 |  | 1478.525 | 1372.916 |  | 7392.625 | 81.45025 |  |  |  | 95.7 |  |  | 98.7 |  | 98.55 |  |  | 70.9 |  |  | 70.95 |  | 70.95 |  |  | 79.7 |  | 86.847 |  |  |  |  | 94.6 |  |  | 87.3 |  | 90.5 |  |  | 88.603
[13 empty] | 1000 | [5 empty] | 5280.447 | 78.279 |  | 1204.292
[9 empty] | 122.8497 |  | 137.2916 | [8 empty] | 122.7743 |  | 188.8836
13.65
[9 empty] | 16 | 156 | 15.6 | 0.975 | [12 empty] | 3.7975
[10 empty] | 43.4 | 4.34 | 0.27125
| Assay % | [7 empty] | % in FP as 100% Active | Kg/Ton in FP | % in base powder as 100% Active | % in Base Powder | Kg/Ton in base powder |  |  | 65% Solid | 70% Solid
Slurry Ingredients | 100 | [7 empty] | A | (A*10)*100% | =(100/X)*A | (100/X)*A*100% | (100/X)*A*100%*10 |  | =A/X%/Assay%*10
| 42 | [7 empty] | B | (B*10)*42% | =(100/X)*B | (100/X)*B*42% | (100/X)*B*42%*10
| 100 | [7 empty] | 3.17125 | 31.7125 | 3.895873 | 3.895873 | 38.95873 |  | 38.95873
| 42 | [7 empty] | 10 | 238.0952 | 12.28497 | 29.24994 | 292.4994 |  | 292.4994
Total % of base powder ingredients | [8 empty] | X (FP) |  | 100 |  |  |  |  | 153.8462 | 142.8571
Post dosing Ingredients. | [8 empty] | P
Q
R
S
Total % of Postdosing ingredients. | [8 empty] | Y
Total formulation % | X + Y=100 | [7 empty] | 100

## Recipe and Sequence Of Addi (3)
Slurry Quantity For One Batch 6.5 MT
Raw Material Specification |  |  | Batch prepration | [5 empty] | Detergent HS Local. | [14 empty] | Detergent LS Local. | [16 empty] | Detergent Products Export. | [11 empty] | Mavue
|  |  | Product Recipe code | [5 empty] | 111 |  |  | 112 |  |  | 113 |  |  | 114 |  |  | 115 |  |  | 211 |  |  | 212 |  |  | 213 |  |  | 214 |  |  | 215 |  |  | 216 |  | 311 |  |  | 312 |  |  | 313 |  |  | 314
Slurry Ingredients | Assay | Raw Material Code | Silo / Tank | Flow control device | Quantity measuring Sys. | Flow Sequence | Adding sequence to Crutcher | Mixing Time in second | Oxi HS (Local) % | Oxi HS Kg/Ton | Oxi HS Kg/Batch | Oxi HS Lavender % | Oxi HS Lavender Kg/Ton | Oxi HS Lavender Kg/Batch | Bahi HS % | Bahi HS Kg/Ton | Bahi HS Kg/batch | Wafer HS Bulk % | Wafer HS Bulk Kg/Ton | Wafer HS Bulk Kg/Batch | Wafer HS Bulk (Blue) % | Wafer HS Bulk (Blue) Kg/Ton | Wafer HS Bulk (Blue) Kg/batch | Oxi LS (Spring brezze and tinowhite) % | Oxi LS (Spring brezze and tinowhite) Kg/Ton | Oxi LS (Spring brezze and tinowhite) Kg/Batch | Oxi LS (Oreintal brezze) % | Oxi LS (Oreintal brezze) Kg/Ton | Oxi LS (Oreintal brezze) Kg/Batch | Oxi LS (Lavender) % | Oxi LS (Lavender) Kg/Ton | Oxi LS (Lavender) Kg/batch | Bahi LS % | Bahi LS Kg/Ton | Bahi LS Kg/batch | Wafer LS % | Wafer LS Kg/Ton | Wafer LS Kg/batch | Wafer LS (Blue) % | Wafer LS (blue) Kg/Ton | Oxi HS Export (Lybia and Ethiopia) % | Oxi HS Export (Lybia and Ethiopia) Kg/Ton | Oxi HS Export (Lybia and Ethiopia) Kg/batch | Oxi HS Export (Madagascar , Mauritania) % | Oxi HS Export (Madagascar , Mauritania) Kg/Ton | Oxi HS Export (Madagascar , Mauritania) Kg/batch | Oxi HS Export (cote d'ivoire) % | Oxi HS Export (cote d'ivoire) Kg/Ton | Oxi HS Export (cote d'ivoire) Kg/batch | Oxi HS Export (Djibouti and Somalia and Seychelles) % | Oxi HS Export (Djibouti and Somalia and Seychelles) % | Oxi HS Export (Djibouti and Somalia and Seychelles) Kg/batch | Mavue base Powder % | Mavue base Powder Kg/Ton
Water | 100 |  | V1101 | F1110 | W1103 | A | 1 | 60 | 3.17125 | 31.7125 | 206.13125 | 3.17125 | 31.7125 | 206.13125 | 4.25 | 42.5 | 276.25 | 4.96 | 49.6 | 322.4 | 4.96 | 49.6 | 496 | 3.86 | 38.6 | 250.9 | 3.86 | 38.6 | 250.9 | 3.86 | 38.6 | 250.9 | 6.8 | 68 | 442 | 5.04 | 50.4 | 327.6 | 5 | 50 | 5.08 | 50.8 | 330.2 | 5.14 | 51.4 | 334.1 | 2.63 | 26.3 | 170.95 | 3.87 | 38.7 | 251.55 | 3 | 30
Sodium Silicate. | 42 | 112001 | V1102 | F1111 |  |  |  |  | 10 | 238.095 | 1547.6175 | 10 | 238.1 | 1547.65 | 15 | 357.1 | 2321.15 | 15 | 357.1 | 2321.15 | 15 | 357.1 | 357.1 | 5 | 119 | 773.5 | 5 | 119.0476 | 773.8095 | 5 | 119 | 773.5 | 10 | 238.1 | 1547.65 | 8 | 190.4762 | 1238.095 | 8 | 190.4762 | 12 | 285.7 | 1857.05 | 10 | 238.1 | 1547.65 | 10 | 238.1 | 1547.65 | 10.85 | 108.5 | 705.25 | 15 | 357.1
Polycarboxylate | 40 | 160061 | V1105 | F1114 | W1101 | A | 2 | 60 | 3 | 75 | 487.5 | 3 | 75 | 487.5 | 3 | 75 | 487.5 |  |  | 0 |  |  |  | 2.5 | 62.5 | 406.25 | 2.5 | 62.5 | 406.25 | 2.5 | 62.5 | 406.25 | 3 | 75 | 487.5 | 2 | 50 | 325 | 2 | 50 | 2.5 | 62.5 | 406.25 |  |  | 0 | 3.5 | 87.5 | 568.75 | 3.25 | 32.5 | 211.25
Non-ionic (E.O 7) | 100 | 161862 | V1107 | F1113 | [6 empty] | 0 |  |  | 0 |  |  | 0 |  |  | 0 |  |  |  | 3.5 | 35 | 227.5 | 3.5 | 35 | 227.5 | 3.5 | 35 | 227.5 | 3.5 | 35 | 227.5 | 2.5 | 25 | 162.5 | 2.5 | 25 |  |  | 0 |  |  | 0 |  |  | 0 |  | 0 | 0
NTA | 30 | 163323 | V1108 | F1112 | [6 empty] | 0 |  |  | 0 |  |  | 0 |  |  | 0 |  |  |  | 0.2 | 6.666667 | 43.33333 | 0.2 | 6.666667 | 43.33333 | 0.2 | 6.666667 | 43.33333 | 0.2 | 6.666667 | 43.33333 | 0.077 | 2.566667 | 16.68333 | 0.077 | 2.566667 | ` |  | 0 |  |  | 0 |  |  | 0 |  | 0 | 0
Sokalan®HP 56 K | 100 | 122028 | V1108 | [7 empty] | 0 |  |  | 0 |  |  | 0 |  |  | 0 |  |  |  | 0.04 | 0.4 | 2.6 | 0.04 | 0.4 | 2.6 | 0.04 | 0.4 | 2.6 |  |  | 0 |  |  | 0 |  |  |  |  | 0 |  |  | 0 |  |  | 0 |  | 0 | 0
LABSA | 96 | 40571 | V11062 | F1115 | V1114 |  |  |  |  | 16.61538 | 108 |  |  | 108 |  | 16.61538 | 108 |  |  | 108 | [5 empty] | 108 |  |  | 108 |  |  | 108 |  |  | 108 |  |  | 108 |  |  |  |  | 108 |  |  | 108 |  |  | 108 |  |  | 108
Sodium hydroxide | 47 | 102135 | V1107 | F1116 | [5 empty] | 4.615385 | 30 |  |  | 30 |  | 4.615385 | 30 |  |  | 30 | [5 empty] | 30 |  |  | 30 |  |  | 30 |  |  | 30 |  |  | 30 |  |  |  |  | 30 |  |  | 30 |  |  | 30 |  |  | 30
Fatty Acid (Soap Powder OR liquid) | 100 | 40597 | V1108 | F1117 |  | A | 4 | 150 |  |  | 0 |  |  | 0 |  |  | 0 |  |  | 0 |  |  |  | 1 | 10 | 65 | 1 | #REF! | #REF! | 1 | 10 | 65 | 1 | 10 | 65 | 0.5 | 5 | 32.5 | 0.5 | 5 |  |  | 0 |  |  | 0 |  |  | 0 |  | 0 | 0
Tinopal CBS-X | 100 | 160250 | V1113 | X1105 | W1102 | A | 3 | 180 | 0.06 | 0.6 | 3.9 | 0.06 | 0.6 | 3.9 | 0.05 | 0.5 | 3.25 |  |  | 0 |  |  |  | 0.06 | 0.6 | 3.9 | 0.06 | 0.6 | 3.9 | 0.06 | 0.6 | 3.9 | 0.07 | 0.7 | 4.55 |  |  | 0 |  |  |  |  | 0 | 0.05 | 0.5 | 3.25 | 0.05 | 0.5 | 3.25 | 0.065 | 0.65 | 4.225
Sodium Carbonate light | 100 | 112003 | V1110 | X1102 |  |  |  |  | 5 | 50 | 325 | 5 | 50 | 325 | 10 | 100 | 650 | 10 | 100 | 650 | 10 | 100 | 100 | 7 | 70 | 455 | 7 | 70 | 455 | 7 | 70 | 455 | 10 | 100 | 650 | 10 | 100 | 650 | 10 | 100 | 15 | 150 | 975 | 15 | 150 | 975 | 15 | 150 | 975 | 5.42 | 54.2 | 352.3 | 10 | 102
Sodium sulphate | 100 | 112006 | V1111 | X1103 |  |  |  |  | 44.169 | 441.69 | 2870.985 | 44.219 | 442.19 | 2874.235 | 49.4 | 494 | 3211 | 63.54 | 635.4 | 4130.1 | 63.39 | 633.9 | 633.9 | 35.74 | 357.4 | 2323.1 | 35.79 | 357.9 | 2326.35 | 35.79 | 357.9 | 2326.35 | 33.63 | 336.3 | 2185.95 | 47.53 | 475.3 | 3089.45 | 47.423 | 474.23 | 46.02 | 460.2 | 2991.3 | 22.11 | 221.1 | 1437.15 | 40.32 | 403.2 | 2620.8 | 48.228 | 482.28 | 3134.82 | 65.8 | 671.4
Sodium tripoly phosphate | 96 | 112002 | V1112 | X1105 | [6 empty] | 0 |  |  | 0 |  |  | 0 |  |  | 0 |  |  |  | 6 | 62.5 | 406.25 | 6 | 62.5 | 406.25 | 6 | 62.5 | 406.25 | 6 | 62.5 | 406.25 | 6 | 62.5 | 406.25 | 6 | 62.5 | 0 | 0 | 0 | 12 | 156.3 | 1015.95 |  |  | 0 | 0 | 0 | 0
[26 empty] | 0 |  |  | 0 |  |  | 0 |  |  | 0 |  |  | 0 |  |  |  |  | 0 |  |  | 0 |  |  | 0 |  | 0 | 0
LABSA | 96 | 40571 | V1206 | EQ6012 | FE6012 | Online dosing | contineous online | NA | 16 | 156 | 1014 | 16 | 156 | 1014 | 14 | 136.5 | 887.25 | 5.2 | 50.7 | 329.55 | 5.2 | 50.7 | 50.7 | 6 | 58.5 | 380.25 | 6 | 58.5 | 380.25 | 6 | 58.5 | 380.25 | 5.5 | 53.6 | 348.4 | 5.2 | 50.7 | 329.55 | 5.2 | 50.7 | 14 | 136.5 | 887.25 | 23 | 226.6218 | 1473.042 | 19 | 187.2 | 1216.8 | 16.92 | 169.2 | 1099.8 | 5
Sodium hydroxide | 47 | 102135 | V1207 | EQ6013 | FE6013 |  |  |  |  | 43.4 | 282.1 |  | 43.4 | 282.1 |  | 38.1 | 247.65 |  | 14.24 | 92.56 |  | 14.24 | 14.24 |  | 16.42 | 106.73 |  | 16.42 | 106.73 |  | 16.42 | 106.73 |  | 15.05 | 97.825 |  | 14.24 | 92.56 |  | 14.24 |  | 38.1 | 247.65 |  | 71.15 | 462.475 |  | 52 | 338 |  | 0 | 0 |  | 14.24
Post Dosing Process
|  |  | Post Dosing Recipe code | [5 empty] | 151 |  |  | 152 |  |  | 153 |  |  | 154 |  |  | 155 |  |  | 251 |  |  | 252 |  |  | 253 |  |  | 254 |  |  | 255 |  |  | 256 |  | 351 |  |  | 352 |  |  | 353 |  |  | 354
Post dosing Ingredients | Assay | Raw Material Code | Silo / Tank | Flow control device | Quantity measuring Sys. | Flow Sequence | Adding sequence to Drum Mixture |  | Oxi HS (Local) % |  | Oxi HS Kg/Ton | Oxi HS Lavender % |  | Oxi HS Lavender Kg/Ton | Bahi HS % |  | Bahi HS Kg/Ton | Wafer HS Bulk % |  | Wafer HS Bulk Kg/Ton | Wafer HS Bulk (Blue) % |  | Wafer HS Bulk (Blue) Kg/Ton | Oxi LS (Spring brezze and tinowhite) % |  | Oxi LS (Spring brezze and tinowhite) Kg/Ton | Oxi LS (Oreintal brezze) % |  | Oxi LS (Oreintal brezze) Kg/Ton | Oxi LS (Lavender) % |  | Oxi LS (Lavender) Kg/Ton | Bahi LS % |  | Bahi LS Kg/Ton | Wafer LS % |  | Wafer LS Kg/Ton | Wafer LS (Blue) % | Wafer LS (blue) Kg/Ton | Oxi HS Export (Lybia and Ethiopia) % |  | Oxi HS Export (Lybia and Ethiopia) Kg/Ton | Oxi HS Export (Madagascar , Mauritania) % |  | Oxi HS Export (Madagascar , Mauritania) Kg/Ton | Oxi HS Export (cote d'ivoire) % |  | Oxi HS Export (cote d'ivoire) Kg/Ton | Oxi HS Export (Djibouti and Somalia and Seychelles) %
Base Powder (From Slurry production) | 100 |  | V1409 | W1409 | W1409 | 1 | Online contineous powder and liquids. |  | 81.4 |  |  | 81.45 |  |  | 95.7 |  |  | 98.7 |  |  | 98.55 |  |  | n |  |  | 70.95 |  |  | 70.95 |  |  | 79.7 |  |  | 86.85 |  |  |  |  | 94.6 |  |  | 87.3 |  |  | 90.5 |  |  | 88.6
Sodium Carbonate Dense. | 100 | 161070 | V1402 | W1402 | WICQ 1302 |  |  |  | 12 |  | 120 | 12 |  | 120 | [9 empty] | 14 |  | 140 | 14 |  | 140 | 14 |  | 140 | 15 |  | 150 | 5 |  | 50 | 5 | 50 |  |  |  | 10 |  | 100 | 5 |  | 50 | 7
Enzyme Medley Armor Plus 100 T | 100 | 163708 | V1403 | BELT CONV. | W1403 |  |  |  | 0.45 |  | 4.5 | 0.45 |  | 4.5 | 0.4 |  | 4 | [6 empty] | 0.55 |  | 5.5 | 0.55 |  | 5.5 | 0.55 |  | 5.5 | 0.5 |  | 5 | 0.2 |  | 2 | 0.2 | 2 | [9 empty] | 0
Mauve base powder (Enzyme II) | 100 | 40942 | V1407 | W1407 | W1407 |  |  |  | 0.3 |  | 3 | 0.3 |  | 3 | 0.3 |  | 3 | [6 empty] | 0.3 |  | 3 | 0.3 |  | 3 | 0.3 |  | 3 | 0.3 |  | 3
Blue speckles. | 100 | 162501 | V1405 | W1405 | W1405 |  |  |  | 2.5 |  | 25 | 2.5 |  | 25 | 1 |  | 10 | 0.25 |  | 2.5 | 0.25 |  | 2.5 | 2 |  | 20 | 2 |  | 20 | 2 |  | 20 | 1 |  | 10 | 1 |  | 10 | 1 | 10 | 3 |  | 30 | 2 |  | 20 | 2 |  | 20 | 2
Red speckles. | 100 | 161928 | V1405 | W1405 | W1405 | [9 empty] | 1 |  | 10 | 0.25 |  | 2.5 | 0.25 |  | 2.5 | [9 empty] | 1 |  | 10 | 1 |  | 10 | 1 | 10
Green speckles | 100 | 161461 | V1405 | W1405 | W1405 | [9 empty] | 1 |  | 10 | 0.25 |  | 2.5 | 0.25 |  | 2.5 | [9 empty] | 1 |  | 10 | 1 |  | 10 | 1 | 10
Violet (Pink) speckles. | 100 | 161927 | V1404 | W1404 | W1404 |  |  |  | 2.5 |  | 25 | 2.5 |  | 25 |  |  |  | 0.25 |  | 2.5 | 0.25 |  | 2.5 | 2 |  | 20 | 2 |  | 20 | 2 |  | 20 |  |  |  | 1 |  | 10 | 1 | 10 | 2 |  | 20 |  |  |  | 2 |  | 20 | 2
Sodium per carbonate | 88 | 112007 | V1401 | W1401 | WICQ 1301 | [18 empty] | 8.5 |  | 96.59 | 8.5 |  | 96.59 | 8.5 |  | 96.59 | 7 |  | 79.5 | 3 |  | 34.09091 | 3 | 34.1
TAED White | 92 | 122020 | V1406 | W1406 | W1406 | [18 empty] | 0.3 |  | 3.26 | 0.3 |  | 3.26 | 0.3 |  | 3.3
Antifoam | 100 | 122021 | V1408 | W1408 | W1408 | [18 empty] | 0.6 |  | 6 | 0.6 |  | 6 | 0.6 |  | 6 | 0.6 |  | 6 | 0.55 |  | 5 | 0.55 | 5.5
Perfume Dixi Lavender STAB 1 | 100 | 163232 | V1411-1 | P1402B | FQM 1402B | 2 | [5 empty] | 0.56 |  | 5.6 | 0.48 |  | 4.8 | [12 empty] | 0.64 |  | 6.4 | 0.56 |  | 5.6
Perfume Lavender 2541 | 100 | 162719 | V1411-1 | [8 empty] | 0.24 |  | 2.4 | 0.12 |  | 1.2 | [12 empty] | 0.16 |  | 1.6 | 0.14 |  | 1.4
Perfume Pine | 100 | 162395 | V1411-2 | [5 empty] | 0.1 |  | 1 | [12 empty] | 0.1 |  | 1
Perfume Jasmin foll 2006 | 100 | 160121 | V1411-2 | [20 empty] | 0.75 |  | 7.5
Perfume Floriade 4714. | 100 | 160271 | V1411-2 | [23 empty] | 0.32 |  | 3.2
Perfume Sandal sky Boast | 100 | 162573 | V1411-2 | [23 empty] | 0.48 |  | 4.8
Perfume Bouquet Extra 11060/4 | 100 | 122017 | V1411-3 | P1402A | FQM 1402A | [12 empty] | 0.3 |  | 3 | 0.3 |  | 3 | [12 empty] | 0.4 |  | 4 | 0.4 | 4
Perfume Fruit Fleurs | 100 | 122016 | V1411-4 | [5 empty] | 0.75 |  | 7.5 | [29 empty] | 0.4 |  | 4 | 0.7 |  | 7 | 0.5 |  | 5 | 0.4
Total | [8 empty] | 100 |  | 186 | 100 |  |  | 100 |  |  | 100 |  |  | 100 |  |  | 100 |  |  | 100 |  |  | 100 |  |  | 100 |  |  | 99.997 |  |  | 100 |  | 100 |  |  | 100 |  |  | 100 |  |  | 100

## Sheet1
Slurry prepration | Batch |  |  | 1000
Detergent HS Local. | [11 empty] | Detergent LS Local. | [9 empty] | Detergent Products Export.
|  | Oxi HS (Local) % |  | Oxi HS Lavender % |  | Bahi HS % |  | Wafer HS Bulk % |  | Wafer HS Bulk (Blue) % |  | Oxi LS (Spring brezze and tinowhite) % |  | Oxi LS (Oreintal brezze) % |  | Oxi LS (Lavender) % |  | Bahi LS % |  | Wafer LS % |  | Oxi HS Export (Lybia and Ethiopia) % |  | Oxi HS Export (Madagascar , Mauritania) % |  | Oxi HS Export (cote d'ivoire) % |  | Oxi HS Export (Djibouti and Somalia and Seychelles) %
Items | Assay | % | Kg per batch | % | Kg per batch | % | Kg per batch | % | Kg per batch | % | Kg per batch | % | Kg per batch | % | Kg per batch | % | Kg per batch | % | Kg per batch | % | Kg per batch | % | Kg per batch | % | Kg per batch | % | Kg per batch | % | Kg per batch
Sod. Alkyle benzen sulphonate | 100 | 16 | 160 | 16 | 160 | 14 | 140 | 5.2 | 52 | 5.2 | 52 | 6 | 60 | 6 | 60 | 6 | 60 | 5.5 | 55 | 5.2 | 52 | 14 | 140 | 23 | 230 | 19 | 190 | 16.92 | 169.2
Sulphonic Acid | 96 | 15.60078 | 156.0078 | 15.60078 | 156.0078 | 13.65068 | 136.5068 | 5.070252 | 50.70252 | 5.070252 | 50.70252 | 5.850291 | 58.50291 | 5.850291 | 58.50291 | 5.850291 | 58.50291 | 5.362766 | 53.62766 | 5.070252 | 50.70252 | 13.65068 | 136.5068 | 22.42611 | 224.2611 | 18.52592 | 185.2592 | 16.49782 | 164.9782
Sod.hydroxide | 47 | 4.378418 | 43.78418 | 4.378418 | 43.78418 | 3.831115 | 38.31115 | 1.422986 | 14.22986 | 1.422986 | 14.22986 | 1.641907 | 16.41907 | 1.641907 | 16.41907 | 1.641907 | 16.41907 | 1.505081 | 15.05081 | 1.422986 | 14.22986 | 3.831115 | 38.31115 | 6.293975 | 62.93975 | 5.199371 | 51.99371 | 4.630177 | 46.30177
fatty acid salt | 100 | 0 | 0 | 0 | 0 | 0 | 0 | 0 | 0 | 0 | 0 | 1 | 10 | 1 | 10 | 1 | 10 | 1 | 10 | 0.5 | 5 | 0 | 0 | 0 | 0 | 0 | 0 | 0 | 0
Non-ionic(EO 7) | 100 | 0 | 0 | 0 | 0 | 0 | 0 | 0 | 0 | 0 | 0 | 3.5 | 35 | 3.5 | 35 | 3.5 | 35 | 3.5 | 35 | 2.5 | 25 | 0 | 0 | 0 | 0 | 0 | 0 | 0 | 0
sod.tripoly phosphate | 96 | 0 | 0 | 0 | 0 | 0 | 0 | 0 | 0 | 0 | 0 | 6 | 60 | 6 | 60 | 6 | 60 | 6 | 60 | 6 | 60 | 0 | 0 | 12 | 120 | 0 | 0 | 0 | 0
Sod.silicate | 42 | 10 | 238.0952 | 10 | 100 | 15 | 150 | 15 | 150 | 15 | 150 | 5 | 50 | 5 | 50 | 5 | 50 | 10 | 100 | 8 | 80 | 12 | 120 | 10 | 100 | 10 | 100 | 10.85 | 108.5
CMC | 70 | 0 | 0 | 0 | 0 | 0 | 0 | 0 | 0 | 0 | 0 | 0 | 0 | 0 | 0 | 0 | 0 | 0 | 0 | 0 | 0 | 0 | 0 | 0 | 0 | 0 | 0 | 0 | 0
NTA | 30 | 0 | 0 | 0 | 0 | 0 | 0 | 0 | 0 | 0 | 0 | 0.2 | 2 | 0.2 | 2 | 0.2 | 2 | 0.2 | 2 | 0.077 | 0.77 | 0 | 0 | 0 | 0 | 0 | 0 | 0 | 0
HEDP | 60 | 0 | 0 | 0 | 0 | 0 | 0 | 0 | 0 | 0 | 0 | 0 | 0 | 0 | 0 | 0 | 0 | 0 | 0 | 0 | 0 | 0 | 0 | 0 | 0 | 0 | 0 | 0 | 0
Sod.carbonate light | 100 | 5 | 50 | 0 | 0 | 10 | 100 | 10 | 100 | 10 | 100 | 7 | 70 | 7 | 70 | 7 | 70 | 10 | 100 | 10 | 100 | 15 | 150 | 15 | 150 | 15 | 150 | 5.42 | 54.2
Tinopal CBS-X | 100 | 0.06 | 0.6 | 0.06 | 0.6 | 0.05 | 0.5 | 0 | 0 | 0 | 0 | 0.06 | 0.6 | 0.06 | 0.6 | 0.06 | 0.6 | 0.07 | 0.7 | 0 | 0 | 0 | 0 | 0.05 | 0.5 | 0.05 | 0.5 | 0.065 | 0.65
Polycarboylate | 40 | 3 | 75 | 3 | 30 | 3 | 30 | 0 | 0 | 0 | 0 | 2.5 | 25 | 2.5 | 25 | 2.5 | 25 | 3 | 30 | 2 | 20 | 2.5 | 25 | 0 | 0 | 3.5 | 35 | 3.25 | 32.5
Socalan HP 56 K | 100 | 0 | 0 | 5 | 50 | 0 | 0 | 0 | 0 | 0 | 0 | 0.04 | 0.4 | 0.04 | 0.4 | 0.04 | 0.4 | 0 | 0 | 0 | 0 | 0 | 0 | 0 | 0 | 0 | 0 | 0 | 0
Sodium sulphate | 100 | 44.169 | 441.69 | 44.219 | 442.19 | 49.4 | 494 | 63.54 | 635.4 | 63.54 | 635.4 | 35.74 | 357.4 | 35.79 | 357.9 | 35.74 | 357.4 | 33.63 | 336.3 | 47.53 | 475.3 | 46.02 | 460.2 | 22.11 | 221.1 | 40.32 | 403.2 | 48.282 | 482.82
Water | 100 | 3.17 | 31.7 | 3.17 | 31.7 | 4.25 | 42.5 | 4.96 | 49.6 | 4.96 | 49.6 | 3.86 | 38.6 | 3.86 | 38.6 | 3.86 | 38.6 | 6.8 | 68 | 5.04 | 50.4 | 5.08 | 50.8 | 5.14 | 51.4 | 2.63 | 26.3 | 3.87 | 38.7
Total without S.LABSA |  | 65.399 | 837.0852 | 65.449 | 654.49 | 81.7 | 817 | 93.5 | 935 | 93.5 | 935 | 64.9 | 649 | 64.95 | 649.5 | 64.9 | 649 | 74.2 | 742 | 81.647 | 816.47 | 80.6 | 806 | 64.3 | 643 | 71.5 | 715 | 71.737 | 717.37
Total with S.LABSA |  | 81.399 | 997.0852 | 81.449 | 814.49 | 95.7 | 957 | 98.7 | 987 | 98.7 | 987 | 70.9 | 709 | 70.95 | 709.5 | 70.9 | 709 | 79.7 | 797 | 86.847 | 868.47 | 94.6 | 946 | 87.3 | 873 | 90.5 | 905 | 88.657 | 886.57
Post dosing Ingredients
Base Powder (From Slurry production) | 100 | 81.399 | 813.99 | 81.449 | 814.49 | 95.7 | 813.99 | 98.7 | 987 | 98.7 | 987 | 70.9 | 709 | 70.95 | 709.5 | 70.95 | 709.5 | 79.7 | 797 | 86.847 | 868.47 | 94.6 | 946 | 87.3 | 873 | 90.5 | 905 | 88.657 | 886.57
Sodium Carbonate Dense. | 100 |  | 0 | 81.449 | 814.49 |  |  |  | 0 |  | 0 | 14 | 140 | 14 | 140 | 14 | 140 | 15 | 150 | 5 | 50 |  | 0 | 10 | 100 | 5 | 50 | 7 | 70
Enzyme Medley Armor Plus 100 T | 100 | 0.45 | 4.5 | 0.45 | 4.5 | 0.4 |  |  | 0 |  | 0 | 0.55 | 5.5 | 0.55 | 5.5 | 0.55 | 5.5 | 0.5 | 5 | 0.2 | 2 |  | 0 |  | 0 |  | 0 | 0 | 0
Mauve base powder (Enzyme II) | 100 | 0.3 | 3 | 0.3 | 3 | 0.3 |  |  | 0 |  | 0 | 0.3 | 3 | 0.3 | 3 | 0.3 | 3 | 0.3 | 3 |  | 0 |  | 0 |  | 0 |  | 0 |  | 0
Blue speckles. | 100 | 2.5 | 25 | 2.5 | 25 | 1 |  | 0.25 | 2.5 | 0.25 | 2.5 | 2 | 20 | 2 | 20 | 2 | 20 | 1 | 10 | 1 | 10 | 3 | 30 | 2 | 20 | 2 | 20 | 2 | 20
Red speckles. | 100 |  | 0 |  | 0 | 1 |  | 0.25 | 2.5 | 0.25 | 2.5 |  | 0 |  | 0 |  | 0 | 1 | 10 | 1 | 10 |  | 0 |  | 0 |  | 0 |  | 0
Green speckles | 100 |  | 0 |  | 0 | 1 |  | 0.25 | 2.5 | 0.25 | 2.5 |  | 0 |  | 0 |  | 0 | 1 | 10 | 1 | 10 |  | 0 |  | 0 |  | 0 |  | 0
Violet (Pink) speckles. | 100 | 2.5 | 25 | 2.5 | 25 |  |  | 0.25 | 2.5 | 0.25 | 2.5 | 2 | 20 | 2 | 20 | 2 | 20 |  | 0 | 1 | 10 | 2 | 20 |  | 0 | 2 | 20 | 2 | 20
Sodium per carbonate | 100 |  | 0 |  | 0 |  |  |  | 0 |  | 0 | 8.5 | 85 | 8.5 | 85 | 8.5 | 85 | 7 | 70 | 3 | 30 |  | 0 |  | 0 |  | 0 |  | 0
TAED White | 100 |  | 0 |  | 0 |  |  |  | 0 |  | 0 | 0.3 | 3 | 0.3 | 3 | 0.3 | 3 |  | 0 |  | 0 |  | 0 |  | 0 |  | 0 |  | 0
Antifoam | 100 |  | 0 |  | 0 |  |  |  | 0 |  | 0 | 0.6 | 6 | 0.6 | 6 | 0.6 | 6 | 0.6 | 6 | 0.55 | 5.5 |  | 0 |  | 0 |  | 0 |  | 0
Perfume Dixi Lavender STAB 1 | 100 |  | 0 | 0.56 | 5.6 | 0.48 |  |  | 0 |  | 0 |  | 0 |  | 0 | 0.64 | 6.4 | 0.56 | 5.6 |  | 0 |  | 0 |  | 0 |  | 0 |  | 0
Perfume Lavender 2541 | 100 |  | 0 | 0.24 | 2.4 | 0.12 |  |  | 0 |  | 0 |  | 0 |  | 0 | 0.16 | 1.6 | 0.14 | 1.4 |  | 0 |  | 0 |  | 0 |  | 0 |  | 0
Perfume Pine | 100 | 0.1 | 1 |  | 0 |  |  |  | 0 |  | 0 | 0.1 | 1 |  | 0 |  | 0 |  | 0 |  | 0 |  | 0 |  | 0 |  | 0 |  | 0
Perfume Jasmin foll 2006 | 100 |  | 0 |  | 0 |  |  |  | 0 |  | 0 | 0.75 | 7.5 |  | 0 |  | 0 |  | 0 |  | 0 |  | 0 |  | 0 |  | 0 |  | 0
Perfume Floriade 4714. | 100 |  | 0 |  | 0 |  |  |  | 0 |  | 0 |  | 0 | 0.32 | 3.2 |  | 0 |  | 0 |  | 0 |  | 0 |  | 0 |  | 0 |  | 0
Perfume Sandal sky Boast | 100 |  | 0 |  | 0 |  |  |  | 0 |  | 0 |  | 0 | 0.48 | 4.8 |  | 0 |  | 0 |  | 0 |  | 0 |  | 0 |  | 0 |  | 0
Perfume Bouquet Extra 11060/4 | 100 |  | 0 |  | 0 |  |  | 0.3 | 3 | 0.3 | 3 |  | 0 |  | 0 |  | 0 |  | 0 | 0.4 | 4 |  | 0 |  | 0 |  | 0 |  | 0
Perfume Fruit Fleurs | 100 | 0.75 | 7.5 |  | 0 |  |  |  | 0 |  | 0 |  | 0 |  | 0 |  | 0 |  | 0 |  | 0 | 0.4 | 4 | 0.7 | 7 | 0.5 | 5 | 0.4 | 4
Total | 100 | 87.999 | 879.99 | 169.448 | 1694.48 | 100 |  | 100 | 1000 | 100 | 1000 | 100 | 1000 | 100 | 1000 | 100 | 1000 | 106.8 | 1068 | 99.997 | 999.97 | 100 | 1000 | 100 | 1000 | 100 | 1000 | 100.057 | 1000.57
Sod. Alkyle benzen sulphonate
Sulphonic Acid
Sod.hydroxide
fatty acid salt
Non-ionic(EO 7)
sod.tripoly phosphate
Sod.silicate
CMC
NTA
HEDP
Sod.carbonate light
Tinopal CBS-X
Polycarboylate
Socalan HP 56 K
Sodium sulphate
Water
Total without S.LABSA
Total with S.LABSA